## Figure 4A B
| n | Penetration in % certified penetrometer | Penetration in % scale method | Penetration in % scatter method
Spunbond | 1 | 19.86 | 22.35 | 26
| 2 | - | 21.18 | 23
| 3 | - | 17.65 | 24
| 4 | - | - | 35
| 5 | - | - | 32
| 6 | - | - | 32
| Mean | 19.86 | 20.39333 | 28.66667
| Std | - | 2.44676 | 4.966555
Cotton | 1 | 48.58 | 49.41 | 48
| 2 | - | 47.06 | 46
| 3 | - | 48.24 | 42
| 4 | - | - | 72
| 5 | - | - | 72
| 6 | - | - | 58
| Mean | 48.58 | 48.23667 | 56.33333
| Std | - | 1.175004 | 13.23128
CUBO | 1 | 61.89 | 51.76 | 44
| 2 | - | 54.12 | 45
| 3 | - | 57.65 | 62
| 4 | - | - | 21
| 5 | - | - | 30
| 6 | - | - | 43
| Mean | 61.89 | 54.51 | 40.83333
| Std | - | 2.964304 | 14.07717
Surgery Facemask | 1 | 48.06 | 40 | 12
| 2 | - | 37.65 | 34
| 3 | - | 36.47 | 21
| 4 | - | - | 31
| 5 | - | - | 32
| 6 | - | - | 33
| Mean | 48.06 | 38.04 | 27.16667
| Std | - | 1.797025 | 8.795832
KN95 | 1 | 7.83 | 9.41 | 15
| 2 | - | 5.88 | 17
| 3 | - | 8.24 | 14
| 4 | - | - | 2
| 5 | - | - | 1
| 6 | - | - | 2
| Mean | 7.83 | 7.843333 | 8.5
| Std | - | 1.798119 | 7.556454
Spunbond + Cotton | 1 | 19.59 | 21.18 | 23
| 2 | - | 24.71 | 21
| 3 | - | 18.82 | 23
| 4 | - | - | 31
| 5 | - | - | 32
| 6 | - | - | 38
| Mean | 19.59 | 21.57 | 28
| Std | - | 2.964304 | 6.69328
FFP2 | 1 | 1.6 | 2.35 | 4
| 2 | - | 1.18 | 1
| 3 | - | 1.18 | 2
| 4 | - | - | 5
| 5 | - | - | 0
| 6 | - | - | 3
| Mean | 1.6 | 1.57 | 2.5
| Std | - | 0.6754998 | 1.870829

## Figure 4C
Total turbidity ratio idle used for this measurements
| n | Penetration in % certified penetrometer | Resistance in Pa/L/min certified penetrometer | Penetration in % scatter method | Resistance in Pa/L/min scatter method | Volumetric Airflow in L/min scatter method | 1.252
Spunbond | 1 | 19.86 | 1.75 | 23.9 | 913.3 | 2.25 | 1.304
| 2 | - | - | 20.2 | 952.6 | 3.6 | 1.479
| 3 | - | - | 15.1 | 864.7 | 2.25 | 1.389
| 4 | - | - | 26 | 1086.2 | 4 | 1.28
| 5 | - | - | 17.6 | 979 | 2 | 1.3408
| 6 | - | - | 19.9 | 902.6 | 2.25
| Mean | 19.86 | 1.75 | 20.45 | 949.7333 | 2.725
| Std | - | - | 3.995372 | 77.80426 | 0.8477912
Cotton | 1 | 48.58 | 0.423 | 52.9 | 1143.6 | 3
| 2 | - | - | 32.1 | 644.4 | 2.4
| 3 | - | - | 61.2 | 953.6 | 1.895
| 4 | - | - | 77.1 | 859.7 | 3.6
| 5 | - | - | 82.7 | 998.3 | 3.6
| 6 | - | - | 79.9 | 915.1 | 1.895
| Mean | 48.58 | 0.423 | 64.31667 | 919.1167 | 2.731667
| Std | - | - | 19.60698 | 165.4494 | 0.786134
KN95 | 1 | 7.83 | 0.76 | 4.8 | 854.6 | 1.895
| 2 | - | - | 8.4 | 919.6 | 1.8
| 3 | - | - | 5.2 | 890.1 | 2
| 4 | - | - | 7.2 | 767.8 | 2.769
| 5 | - | - | 6.9 | 746.8 | 3.6
| 6 | - | - | 5.4 | 814.3 | 1.8
| Mean | 7.83 | 0.76 | 6.316667 | 832.2 | 2.310667
| Std | - | - | 1.403448 | 68.19657 | 0.7298361
FFP2 | 1 | 1.6 | - | 0.1 | 761.9 | 1.895
| 2 | - | - | 0.4 | 836.2 | 2.4
| 3 | - | - | 0.1 | 844.2 | 1.8
| 4 | - | - | 0.8 | 991.7 | 3.273
| 5 | - | - | 0.1 | 788.1 | 3.6
| 6 | - | - | 0.1 | 757.6 | 1.8
| Mean | 1.6 | N/A | 0.2666667 | 829.95 | 2.461333
| Std | - | N/A | 0.2875181 | 87.20314 | 0.7943026

## Figure 5
| Increase of penetration after decharging in % | Error in %
Spunbond | 105.3% | 7
CUBO | 104.5% | 6
Surgery Facemask | 135.3% | 12
KN95 | 188.9% | 15
KN95 used | 166.7% | 25

## Figure 6
KN95 lot number | 1 |  | 2 |  | 3 |  | 4 |  | 5 |  | 6 |  | 7
| plaine | embossed | plaine | embossed | plaine | embossed | plaine | embossed | plaine | embossed | plaine | embossed | plaine | embossed
Penetration in % | 2.72 | 2.64 | 1.2 | 1.28 | 4.48 | 4.4 | 12.16 | 17.28 | 3.76 | 4.16 | 7.44 | 7.12 | 5.68 | 5.84
Erros in % | 1 | 1 | 0.5 | 0.6 | 1.5 | 1.75 | 3.5 | 4 | 1.2 | 1.6 | 1.3 | 1.2 | 1 | 1.3